## Sheet1
cement | quartz | fine agg | micro silica | superplasticizer | water | Sup Cem | Fillers | w/b | Fiber type | length | diameter | AR | volume % | Tensile strength(MPa) | comp strength(MPa)
1 | 0.3 | 1.1 | 0 | 0.02 | 0.2 | 0 | 0 | 0.2 | 1 | 17.5 | 0.2 | 87.5 | 0.015 | 2500 | 166.9
1 | 0.25 | 1.22 | 0.25 | 0.05 | 0.22 | 0 | 0 | 0.176 | 1 | 13 | 0.15 | 86.66667 | 0.02 | 2800 | 151.7
1 | 0 | 1.37 | 0.25 | 0.04 | 0.22 | 0 | 0 | 0.176 | 1 | 13 | 0.15 | 86.66667 | 0.005 | 2000 | 154
1 | 0 | 1.32 | 0.25 | 0.04 | 0.22 | 0 | 0 | 0.176 | 1 | 13 | 0.15 | 86.66667 | 0.01 | 2000 | 149
1 | 0 | 1.27 | 0.25 | 0.04 | 0.22 | 0 | 0 | 0.176 | 1 | 13 | 0.15 | 86.66667 | 0.015 | 2000 | 149
1 | 0 | 1.22 | 0.25 | 0.04 | 0.22 | 0 | 0 | 0.176 | 1 | 13 | 0.15 | 86.66667 | 0.02 | 2000 | 164
1 | 0 | 1.17 | 0.25 | 0.04 | 0.22 | 0 | 0 | 0.176 | 1 | 13 | 0.15 | 86.66667 | 0.025 | 2000 | 159
1 | 0 | 1.12 | 0.25 | 0.04 | 0.22 | 0 | 0 | 0.176 | 1 | 13 | 0.15 | 86.66667 | 0.03 | 2000 | 148
1 | 0 | 1.48 | 0.25 | 0.05 | 0.19 | 0 | 0 | 0.15 | 1 | 10 | 0.3 | 33.33333 | 0.02 | 2500 | 170
1 | 0.3 | 1.1 | 0.25 | 0.02 | 0.2 | 0 | 0 | 0.16 | 1 | 13 | 0.2 | 65 | 0.02 | 2500 | 194
1 | 0 | 1.1 | 0.25 | 0.016 | 0.25 | 0.3 | 0 | 0.2 | 1 | 13 | 0.2 | 65 | 0.01 | 2500 | 195
1 | 0 | 1.1 | 0.25 | 0.016 | 0.25 | 0.3 | 0 | 0.2 | 1 | 13 | 0.2 | 65 | 0.02 | 2500 | 200
1 | 0 | 1.1 | 0.25 | 0.016 | 0.25 | 0.3 | 0 | 0.2 | 1 | 13 | 0.2 | 65 | 0.03 | 2500 | 209
1 | 0 | 1.1 | 0.25 | 0.016 | 0.25 | 0.3 | 0 | 0.2 | 1 | 13 | 0.2 | 65 | 0.04 | 2500 | 183
1 | 0.29 | 1.42 | 0.32 | 0.04 | 0.15 | 0 | 0 | 0.17 | 1 | 13 | 0.2 | 65 | 0.01 | 2600 | 154.8
1 | 0.29 | 1.42 | 0.32 | 0.04 | 0.15 | 0 | 0 | 0.17 | 1 | 13 | 0.2 | 65 | 0.02 | 2600 | 162.4
1 | 0.29 | 1.42 | 0.32 | 0.04 | 0.15 | 0 | 0 | 0.17 | 1 | 13 | 0.2 | 65 | 0.03 | 2600 | 158.7
1 | 0 | 1.67 | 0.17 | 0.05 | 0.27 | 0.48 | 0 | 0.16 | 1 | 13 | 0.175 | 74.28571 | 0.02 | 1800 | 151
1 | 0 | 1.67 | 0.17 | 0.05 | 0.27 | 0.48 | 0 | 0.16 | 1 | 13 | 0.175 | 74.28571 | 0.03 | 1800 | 177
1 | 0 | 1.67 | 0.17 | 0.05 | 0.27 | 0.48 | 0 | 0.16 | 1 | 13 | 0.175 | 74.28571 | 0.04 | 1800 | 194
1 | 0 | 0.68 | 0.25 | 0.03 | 0.23 | 0 | 0 | 0.2 | 1 | 10 | 0.2 | 50 | 0.01 | 2600 | 138
1 | 0 | 1.2 | 0.26 | 0.05 | 0.26 | 0.14 | 0.28 | 0.19 | 1 | 13 | 0.2 | 65 | 0.02 | 2600 | 164.5
1 | 0 | 1.2 | 0.3 | 0.05 | 0.26 | 0.14 | 0.28 | 0.18 | 1 | 13 | 0.2 | 65 | 0.02 | 2600 | 139.1
1 | 0 | 1.25 | 0.15 | 0.03 | 0.2 | 0 | 0 | 0.17 | 1 | 13 | 0.2 | 65 | 0.02 | 1000 | 194
1 | 0 | 1.25 | 0.15 | 0.03 | 0.2 | 0 | 0 | 0.17 | 1 | 13 | 0.2 | 65 | 0.02 | 1000 | 145
1 | 0 | 1.1 | 0.25 | 0.07 | 0.2 | 0.3 | 0 | 0.2 | 1 | 30 | 0.3 | 100 | 0.02 | 2580 | 220.2
1 | 0 | 1.1 | 0.25 | 0.07 | 0.2 | 0.3 | 0 | 0.2 | 1 | 21 | 0.3 | 70 | 0.02 | 2684 | 209.6
1 | 0 | 1.1 | 0.25 | 0.07 | 0.2 | 0.3 | 0 | 0.2 | 1 | 21 | 0.3 | 70 | 0.02 | 2684 | 201.4
1 | 0 | 1.1 | 0.25 | 0.07 | 0.2 | 0.3 | 0 | 0.2 | 1 | 21 | 0.3 | 70 | 0.02 | 2684 | 218.4
1 | 0 | 1.1 | 0.25 | 0.07 | 0.2 | 0.3 | 0 | 0.2 | 1 | 25 | 0.3 | 83.33333 | 0.02 | 2540 | 225.1
1 | 0 | 1.1 | 0.25 | 0.07 | 0.2 | 0.3 | 0 | 0.2 | 1 | 25 | 0.3 | 83.33333 | 0.02 | 2540 | 218.5
1 | 0 | 1.1 | 0.25 | 0.07 | 0.2 | 0.3 | 0 | 0.2 | 1 | 25 | 0.3 | 83.33333 | 0.02 | 2540 | 205.1
1 | 0 | 1.1 | 0.25 | 0.07 | 0.2 | 0.3 | 0 | 0.2 | 1 | 13 | 0.2 | 65 | 0.005 | 2788 | 209.4
1 | 0 | 1.1 | 0.25 | 0.07 | 0.2 | 0.3 | 0 | 0.2 | 1 | 13 | 0.2 | 65 | 0.01 | 2788 | 199.6
1 | 0 | 1.1 | 0.25 | 0.07 | 0.2 | 0.3 | 0 | 0.2 | 1 | 13 | 0.2 | 65 | 0.015 | 2788 | 209.7
1 | 0 | 1.1 | 0.25 | 0.07 | 0.2 | 0.3 | 0 | 0.2 | 1 | 19.5 | 0.2 | 97.5 | 0.005 | 2500 | 198.6
1 | 0 | 1.1 | 0.25 | 0.07 | 0.2 | 0.3 | 0 | 0.2 | 1 | 19.5 | 0.2 | 97.5 | 0.01 | 2500 | 208.4
1 | 0 | 1.1 | 0.25 | 0.07 | 0.2 | 0.3 | 0 | 0.2 | 1 | 19.5 | 0.2 | 97.5 | 0.015 | 2500 | 220.5
1 | 0 | 1.1 | 0.25 | 0.07 | 0.2 | 0.3 | 0 | 0.2 | 1 | 30 | 0.3 | 100 | 0.005 | 2580 | 211.2
1 | 0 | 1.1 | 0.25 | 0.07 | 0.2 | 0.3 | 0 | 0.2 | 1 | 30 | 0.3 | 100 | 0.01 | 2580 | 186.7
1 | 0 | 1.1 | 0.25 | 0.07 | 0.2 | 0.3 | 0 | 0.2 | 1 | 30 | 0.3 | 100 | 0.015 | 2580 | 218.1
1 | 0.3 | 1.2 | 0.2 | 0.035 | 0.23 | 0 | 0 | 0.19 | 1 | 8 | 0.2 | 40 | 0.01 | 2850 | 156
1 | 0.3 | 1.2 | 0.2 | 0.035 | 0.23 | 0 | 0 | 0.19 | 1 | 8 | 0.2 | 40 | 0.03 | 2850 | 164
1 | 0.3 | 1.2 | 0.2 | 0.035 | 0.23 | 0 | 0 | 0.19 | 1 | 12 | 0.2 | 60 | 0.01 | 2850 | 158
1 | 0.3 | 1.2 | 0.2 | 0.035 | 0.23 | 0 | 0 | 0.19 | 1 | 12 | 0.2 | 60 | 0.03 | 2850 | 166
1 | 0.3 | 1.2 | 0.2 | 0.035 | 0.23 | 0 | 0 | 0.19 | 1 | 16 | 0.2 | 80 | 0.01 | 2850 | 159
1 | 0.3 | 1.2 | 0.2 | 0.035 | 0.23 | 0 | 0 | 0.19 | 1 | 16 | 0.2 | 80 | 0.03 | 2850 | 165
1 | 0 | 1.83 | 0.33 | 0.05 | 0.21 | 0 | 0 | 0.16 | 2 | 8 | 0.2 | 40 | 0.02 | 2500 | 151
1 | 0 | 1.83 | 0.33 | 0.05 | 0.21 | 0 | 0 | 0.16 | 2 | 13 | 0.2 | 65 | 0.02 | 2500 | 153
1 | 0 | 1.83 | 0.33 | 0.05 | 0.21 | 0 | 0 | 0.16 | 2 | 16 | 0.2 | 80 | 0.02 | 2500 | 155
1 | 0 | 1.83 | 0.33 | 0.06 | 0.21 | 0 | 0 | 0.16 | 2 | 8 | 0.2 | 40 | 0.02 | 2500 | 157
1 | 0 | 1.83 | 0.33 | 0.06 | 0.21 | 0 | 0 | 0.16 | 2 | 13 | 0.2 | 65 | 0.02 | 2500 | 159
1 | 0 | 1.83 | 0.33 | 0.06 | 0.21 | 0 | 0 | 0.16 | 2 | 16 | 0.2 | 80 | 0.02 | 2500 | 161
1 | 0 | 1.83 | 0.33 | 0.06 | 0.21 | 0 | 0 | 0.16 | 2 | 8 | 0.2 | 40 | 0.02 | 2500 | 164
1 | 0 | 1.83 | 0.33 | 0.06 | 0.21 | 0 | 0 | 0.16 | 2 | 13 | 0.2 | 65 | 0.02 | 2500 | 166
1 | 0 | 1.83 | 0.33 | 0.06 | 0.21 | 0 | 0 | 0.16 | 2 | 16 | 0.2 | 80 | 0.02 | 2500 | 168
1 | 0 | 1.83 | 0.33 | 0.05 | 0.21 | 0 | 0 | 0.16 | 2 | 8 | 0.2 | 40 | 0.02 | 2500 | 155
1 | 0 | 1.83 | 0.33 | 0.05 | 0.21 | 0 | 0 | 0.16 | 2 | 13 | 0.2 | 65 | 0.02 | 2500 | 156
1 | 0 | 1.83 | 0.33 | 0.05 | 0.21 | 0 | 0 | 0.16 | 2 | 16 | 0.2 | 80 | 0.02 | 2500 | 158
1 | 0 | 1.83 | 0.33 | 0.06 | 0.21 | 0 | 0 | 0.16 | 2 | 8 | 0.2 | 40 | 0.02 | 2500 | 162
1 | 0 | 1.83 | 0.33 | 0.06 | 0.21 | 0 | 0 | 0.16 | 2 | 13 | 0.2 | 65 | 0.02 | 2500 | 164
1 | 0 | 1.83 | 0.33 | 0.06 | 0.21 | 0 | 0 | 0.16 | 2 | 16 | 0.2 | 80 | 0.02 | 2500 | 165
1 | 0 | 1.83 | 0.33 | 0.06 | 0.21 | 0 | 0 | 0.16 | 2 | 8 | 0.2 | 40 | 0.02 | 2500 | 168
1 | 0 | 1.83 | 0.33 | 0.06 | 0.21 | 0 | 0 | 0.16 | 2 | 13 | 0.2 | 65 | 0.02 | 2500 | 170
1 | 0 | 1.83 | 0.33 | 0.06 | 0.21 | 0 | 0 | 0.16 | 2 | 16 | 0.2 | 80 | 0.02 | 2500 | 172
1 | 0 | 1.83 | 0.33 | 0.05 | 0.21 | 0 | 0 | 0.16 | 2 | 8 | 0.2 | 40 | 0.02 | 2500 | 154
1 | 0 | 1.83 | 0.33 | 0.05 | 0.21 | 0 | 0 | 0.16 | 2 | 13 | 0.2 | 65 | 0.02 | 2500 | 155
1 | 0 | 1.83 | 0.33 | 0.05 | 0.21 | 0 | 0 | 0.16 | 2 | 16 | 0.2 | 80 | 0.02 | 2500 | 157
1 | 0 | 1.83 | 0.33 | 0.06 | 0.21 | 0 | 0 | 0.16 | 2 | 8 | 0.2 | 40 | 0.02 | 2500 | 162
1 | 0 | 1.83 | 0.33 | 0.06 | 0.21 | 0 | 0 | 0.16 | 2 | 13 | 0.2 | 65 | 0.02 | 2500 | 163
1 | 0 | 1.83 | 0.33 | 0.06 | 0.21 | 0 | 0 | 0.16 | 2 | 16 | 0.2 | 80 | 0.02 | 2500 | 164
1 | 0 | 1.83 | 0.33 | 0.06 | 0.21 | 0 | 0 | 0.16 | 2 | 8 | 0.2 | 40 | 0.02 | 2500 | 167
1 | 0 | 1.83 | 0.33 | 0.06 | 0.21 | 0 | 0 | 0.16 | 2 | 13 | 0.2 | 65 | 0.02 | 2500 | 169
1 | 0 | 1.83 | 0.33 | 0.06 | 0.21 | 0 | 0 | 0.16 | 2 | 16 | 0.2 | 80 | 0.02 | 2500 | 170
1 | 0 | 0.91 | 0.07 | 0.01 | 0.18 | 0.17 | 0.05 | 0.14 | 1 | 13 | 0.2 | 65 | 0.01 | 1900 | 148
1 | 0 | 1.05 | 0.2 | 0.02 | 0.22 | 0 | 0.3 | 0.18 | 1 | 13 | 0.2 | 65 | 0.01 | 1900 | 138
1 | 0 | 1 | 0.25 | 0.06 | 0.18 | 0 | 0 | 0.14 | 2 | 30 | 0.5 | 60 | 0.005 | 850 | 135.2
1 | 0 | 1 | 0.25 | 0.06 | 0.18 | 0 | 0 | 0.14 | 2 | 30 | 0.5 | 60 | 0.01 | 850 | 143.2
1 | 0 | 1 | 0.25 | 0.06 | 0.18 | 0 | 0 | 0.14 | 2 | 30 | 0.5 | 60 | 0.015 | 850 | 148
1 | 0 | 1 | 0.25 | 0.06 | 0.18 | 0 | 0 | 0.14 | 2 | 30 | 0.5 | 60 | 0.02 | 850 | 156.4
1 | 0 | 1 | 0.25 | 0.06 | 0.18 | 0 | 0 | 0.14 | 2 | 30 | 0.5 | 60 | 0.025 | 850 | 162.2
1 | 0 | 0.82 | 0.25 | 0.05 | 0.24 | 0 | 0 | 0.195 | 1 | 6 | 0.16 | 37.5 | 0.0025 | 2250 | 148
1 | 0 | 0.81 | 0.25 | 0.05 | 0.24 | 0 | 0 | 0.195 | 1 | 6 | 0.16 | 37.5 | 0.005 | 2250 | 150
1 | 0 | 0.81 | 0.25 | 0.05 | 0.24 | 0 | 0 | 0.195 | 1 | 6 | 0.16 | 37.5 | 0.0075 | 2250 | 152
1 | 0 | 0.8 | 0.25 | 0.05 | 0.24 | 0 | 0 | 0.195 | 1 | 6 | 0.16 | 37.5 | 0.01 | 2250 | 154
1 | 0 | 0.79 | 0.25 | 0.05 | 0.24 | 0 | 0 | 0.195 | 1 | 6 | 0.16 | 37.5 | 0.015 | 2250 | 160
1 | 0 | 0.77 | 0.25 | 0.05 | 0.24 | 0 | 0 | 0.195 | 1 | 6 | 0.16 | 37.5 | 0.02 | 2250 | 162
1 | 0 | 0.82 | 0.25 | 0.05 | 0.24 | 0 | 0 | 0.195 | 2 | 30 | 0.55 | 54.54545 | 0.0025 | 1345 | 144
1 | 0 | 0.81 | 0.25 | 0.05 | 0.24 | 0 | 0 | 0.195 | 2 | 30 | 0.55 | 54.54545 | 0.005 | 1345 | 149
1 | 0 | 0.8 | 0.25 | 0.05 | 0.24 | 0 | 0 | 0.195 | 2 | 30 | 0.55 | 54.54545 | 0.0075 | 1345 | 151
1 | 0 | 0.8 | 0.25 | 0.05 | 0.24 | 0 | 0 | 0.195 | 2 | 30 | 0.55 | 54.54545 | 0.01 | 1345 | 155
1 | 0 | 0.75 | 0.25 | 0.05 | 0.24 | 0 | 0 | 0.195 | 2 | 30 | 0.55 | 54.54545 | 0.015 | 1345 | 157
1 | 0 | 0.74 | 0.25 | 0.05 | 0.24 | 0 | 0 | 0.195 | 2 | 30 | 0.55 | 54.54545 | 0.02 | 1345 | 160
1 | 0 | 0.56 | 0.35 | 0.021 | 0.19 | 0 | 0 | 0.18 | 1 | 13 | 0.2 | 65 | 0.02 | 2500 | 147
1 | 0 | 0.56 | 0.35 | 0.021 | 0.19 | 0 | 0 | 0.18 | 1 | 13 | 0.2 | 65 | 0.03 | 2500 | 151
1 | 0 | 0.56 | 0.35 | 0.021 | 0.19 | 0 | 0 | 0.18 | 1 | 13 | 0.2 | 65 | 0.04 | 2500 | 164
1 | 0.25 | 1.22 | 0.21 | 0.03 | 0.24 | 0 | 0 | 0.21 | 1 | 13 | 0.175 | 74.28571 | 0.015 | 2500 | 207.93
1 | 0.25 | 1.22 | 0.21 | 0.03 | 0.24 | 0 | 0 | 0.21 | 1 | 13 | 0.175 | 74.28571 | 0.015 | 2500 | 215.13
1 | 0.25 | 1.22 | 0.21 | 0.03 | 0.24 | 0 | 0 | 0.21 | 1 | 13 | 0.175 | 74.28571 | 0.015 | 2500 | 210.43
1 | 0.25 | 1.22 | 0.21 | 0.03 | 0.24 | 0 | 0 | 0.21 | 1 | 13 | 0.175 | 74.28571 | 0.015 | 2500 | 213.27
1 | 0.25 | 1.22 | 0.21 | 0.03 | 0.24 | 0 | 0 | 0.21 | 1 | 20 | 0.25 | 80 | 0.015 | 2500 | 209.12
1 | 0.25 | 1.22 | 0.21 | 0.03 | 0.24 | 0 | 0 | 0.21 | 1 | 20 | 0.25 | 80 | 0.015 | 2500 | 199.31
1 | 0.25 | 1.22 | 0.21 | 0.03 | 0.24 | 0 | 0 | 0.21 | 1 | 20 | 0.25 | 80 | 0.015 | 2500 | 201.59
1 | 0.25 | 1.22 | 0.21 | 0.03 | 0.24 | 0 | 0 | 0.21 | 1 | 20 | 0.25 | 80 | 0.015 | 2500 | 201.41
1 | 0.25 | 1.22 | 0.21 | 0.03 | 0.24 | 0 | 0 | 0.21 | 1 | 13 | 0.175 | 74.28571 | 0.03 | 2500 | 212.87
1 | 0.25 | 1.22 | 0.21 | 0.03 | 0.24 | 0 | 0 | 0.21 | 1 | 13 | 0.175 | 74.28571 | 0.03 | 2500 | 201.54
1 | 0.25 | 1.22 | 0.21 | 0.03 | 0.24 | 0 | 0 | 0.21 | 1 | 13 | 0.175 | 74.28571 | 0.03 | 2500 | 201.15
1 | 0.25 | 1.22 | 0.21 | 0.03 | 0.24 | 0 | 0 | 0.21 | 1 | 13 | 0.175 | 74.28571 | 0.03 | 2500 | 205.75
1 | 0.25 | 1.22 | 0.21 | 0.03 | 0.24 | 0 | 0 | 0.21 | 1 | 20 | 0.25 | 80 | 0.03 | 2500 | 208.03
1 | 0.25 | 1.22 | 0.21 | 0.03 | 0.24 | 0 | 0 | 0.21 | 1 | 20 | 0.25 | 80 | 0.03 | 2500 | 203.88
1 | 0.25 | 1.22 | 0.21 | 0.03 | 0.24 | 0 | 0 | 0.21 | 1 | 20 | 0.25 | 80 | 0.03 | 2500 | 209.45
1 | 0.25 | 1.22 | 0.21 | 0.03 | 0.24 | 0 | 0 | 0.21 | 1 | 20 | 0.25 | 80 | 0.03 | 2500 | 209.1
1 | 0 | 1.67 | 0.17 | 0.03 | 0.27 | 0.5 | 0 | 0.16 | 1 | 13 | 0.22 | 59.09091 | 0.025 | 2850 | 180
1 | 0 | 1.67 | 0.17 | 0.03 | 0.27 | 0.5 | 0 | 0.16 | 5 | 13 | 0.22 | 59.09091 | 0.025 | 2850 | 185
1 | 0 | 1.67 | 0.17 | 0.03 | 0.27 | 0.5 | 0 | 0.16 | 5 | 13 | 0.22 | 59.09091 | 0.025 | 2850 | 205
1 | 0 | 1.67 | 0.17 | 0.03 | 0.27 | 0.5 | 0 | 0.16 | 5 | 13 | 0.22 | 59.09091 | 0.025 | 2850 | 225
1 | 0 | 1.67 | 0.17 | 0.03 | 0.27 | 0.5 | 0 | 0.16 | 5 | 13 | 0.22 | 59.09091 | 0.025 | 2850 | 215
1 | 0 | 1.67 | 0.17 | 0.03 | 0.27 | 0.5 | 0 | 0.16 | 2 | 13 | 0.22 | 59.09091 | 0.025 | 2850 | 190
1 | 0 | 1.67 | 0.17 | 0.03 | 0.28 | 0.5 | 0 | 0.16 | 5 | 13 | 0.22 | 59.09091 | 0.025 | 2850 | 185
1 | 0 | 1.67 | 0.17 | 0.03 | 0.28 | 0.5 | 0 | 0.16 | 5 | 13 | 0.22 | 59.09091 | 0.025 | 2850 | 187
1 | 0 | 1.67 | 0.17 | 0.03 | 0.28 | 0.5 | 0 | 0.16 | 5 | 13 | 0.22 | 59.09091 | 0.025 | 2850 | 187
1 | 0 | 1.67 | 0.17 | 0.03 | 0.28 | 0.5 | 0 | 0.16 | 5 | 13 | 0.22 | 59.09091 | 0.025 | 2850 | 185
1 | 0 | 1.1 | 0.25 | 0.07 | 0.2 | 0.3 | 0 | 0.2 | 1 | 13 | 0.2 | 65 | 0.005 | 2788 | 205
1 | 0 | 1.1 | 0.25 | 0.07 | 0.2 | 0.3 | 0 | 0.2 | 1 | 13 | 0.2 | 65 | 0.01 | 2788 | 195
1 | 0 | 1.1 | 0.25 | 0.07 | 0.2 | 0.3 | 0 | 0.2 | 1 | 13 | 0.2 | 65 | 0.015 | 2788 | 205
1 | 0 | 1.1 | 0.25 | 0.07 | 0.2 | 0.3 | 0 | 0.2 | 1 | 13 | 0.2 | 65 | 0.02 | 2788 | 220
1 | 0 | 1.1 | 0.25 | 0.07 | 0.2 | 0.3 | 0 | 0.2 | 1 | 19.5 | 0.2 | 97.5 | 0.005 | 2500 | 190
1 | 0 | 1.1 | 0.25 | 0.07 | 0.2 | 0.3 | 0 | 0.2 | 1 | 19.5 | 0.2 | 97.5 | 0.01 | 2500 | 200
1 | 0 | 1.1 | 0.25 | 0.07 | 0.2 | 0.3 | 0 | 0.2 | 1 | 19.5 | 0.2 | 97.5 | 0.015 | 2500 | 220
1 | 0 | 1.1 | 0.25 | 0.07 | 0.2 | 0.3 | 0 | 0.2 | 1 | 19.5 | 0.2 | 97.5 | 0.02 | 2500 | 210
1 | 0 | 1.1 | 0.25 | 0.07 | 0.2 | 0.3 | 0 | 0.2 | 1 | 30 | 0.3 | 100 | 0.005 | 2580 | 200
1 | 0 | 1.1 | 0.25 | 0.07 | 0.2 | 0.3 | 0 | 0.2 | 1 | 30 | 0.3 | 100 | 0.01 | 2580 | 180
1 | 0 | 1.1 | 0.25 | 0.07 | 0.2 | 0.3 | 0 | 0.2 | 1 | 30 | 0.3 | 100 | 0.015 | 2580 | 210
1 | 0 | 1.1 | 0.25 | 0.07 | 0.2 | 0.3 | 0 | 0.2 | 1 | 30 | 0.3 | 100 | 0.02 | 2580 | 215
1 | 0 | 1.1 | 0.3 | 0.0182 | 0.23 | 0 | 0 | 0.18 | 1 | 13 | 0.2 | 65 | 0.01 | 2850 | 200
1 | 0 | 1.1 | 0.3 | 0.0182 | 0.23 | 0 | 0 | 0.18 | 1 | 13 | 0.2 | 65 | 0.02 | 2850 | 212
1 | 0 | 1.1 | 0.3 | 0.0182 | 0.23 | 0 | 0 | 0.18 | 1 | 13 | 0.2 | 65 | 0.03 | 2850 | 235
1 | 0 | 1.1 | 0.3 | 0.0208 | 0.23 | 0 | 0 | 0.18 | 1 | 13 | 0.2 | 65 | 0.01 | 2850 | 190
1 | 0 | 1.1 | 0.3 | 0.0208 | 0.23 | 0 | 0 | 0.18 | 1 | 13 | 0.2 | 65 | 0.02 | 2850 | 210
1 | 0 | 1.1 | 0.3 | 0.0208 | 0.23 | 0 | 0 | 0.18 | 1 | 13 | 0.2 | 65 | 0.03 | 2850 | 230
1 | 0 | 1.1 | 0.3 | 0.0234 | 0.23 | 0 | 0 | 0.18 | 1 | 13 | 0.2 | 65 | 0.01 | 2850 | 185
1 | 0 | 1.1 | 0.3 | 0.0234 | 0.23 | 0 | 0 | 0.18 | 1 | 13 | 0.2 | 65 | 0.02 | 2850 | 207
1 | 0 | 1.1 | 0.3 | 0.0234 | 0.23 | 0 | 0 | 0.18 | 1 | 13 | 0.2 | 65 | 0.03 | 2850 | 220
1 | 0 | 1.1 | 0.3 | 0.026 | 0.23 | 0 | 0 | 0.18 | 1 | 13 | 0.2 | 65 | 0.01 | 2850 | 175
1 | 0 | 1.1 | 0.3 | 0.026 | 0.23 | 0 | 0 | 0.18 | 1 | 13 | 0.2 | 65 | 0.02 | 2850 | 195
1 | 0 | 1.1 | 0.3 | 0.026 | 0.23 | 0 | 0 | 0.18 | 1 | 13 | 0.2 | 65 | 0.03 | 2850 | 212
1 | 0 | 1.1 | 0.3 | 0.0156 | 0.26 | 0 | 0 | 0.2 | 1 | 13 | 0.2 | 65 | 0.01 | 2850 | 170
1 | 0 | 1.1 | 0.3 | 0.0156 | 0.26 | 0 | 0 | 0.2 | 1 | 13 | 0.2 | 65 | 0.02 | 2850 | 207
1 | 0 | 1.1 | 0.3 | 0.0156 | 0.26 | 0 | 0 | 0.2 | 1 | 13 | 0.2 | 65 | 0.03 | 2850 | 225
1 | 0 | 1.1 | 0.3 | 0.0182 | 0.26 | 0 | 0 | 0.2 | 1 | 13 | 0.2 | 65 | 0.01 | 2850 | 175
1 | 0 | 1.1 | 0.3 | 0.0182 | 0.26 | 0 | 0 | 0.2 | 1 | 13 | 0.2 | 65 | 0.02 | 2850 | 192
1 | 0 | 1.1 | 0.3 | 0.0182 | 0.26 | 0 | 0 | 0.2 | 1 | 13 | 0.2 | 65 | 0.03 | 2850 | 220
1 | 0 | 1.1 | 0.3 | 0.0208 | 0.26 | 0 | 0 | 0.2 | 1 | 13 | 0.2 | 65 | 0.01 | 2850 | 180
1 | 0 | 1.1 | 0.3 | 0.0208 | 0.26 | 0 | 0 | 0.2 | 1 | 13 | 0.2 | 65 | 0.02 | 2850 | 207
1 | 0 | 1.1 | 0.3 | 0.0208 | 0.26 | 0 | 0 | 0.2 | 1 | 13 | 0.2 | 65 | 0.03 | 2850 | 210
1 | 0 | 1.1 | 0.3 | 0.0234 | 0.26 | 0 | 0 | 0.2 | 1 | 13 | 0.2 | 65 | 0.01 | 2850 | 167
1 | 0 | 1.1 | 0.3 | 0.0234 | 0.26 | 0 | 0 | 0.2 | 1 | 13 | 0.2 | 65 | 0.02 | 2850 | 190
1 | 0 | 1.1 | 0.3 | 0.0234 | 0.26 | 0 | 0 | 0.2 | 1 | 13 | 0.2 | 65 | 0.03 | 2850 | 202
1 | 0 | 1.1 | 0.3 | 0.013 | 0.26 | 0 | 0 | 0.22 | 1 | 13 | 0.2 | 65 | 0.01 | 2850 | 148
1 | 0 | 1.1 | 0.3 | 0.013 | 0.29 | 0 | 0 | 0.22 | 1 | 13 | 0.2 | 65 | 0.02 | 2850 | 175
1 | 0 | 1.1 | 0.3 | 0.013 | 0.29 | 0 | 0 | 0.22 | 1 | 13 | 0.2 | 65 | 0.03 | 2850 | 196
1 | 0 | 1.1 | 0.3 | 0.0156 | 0.29 | 0 | 0 | 0.22 | 1 | 13 | 0.2 | 65 | 0.01 | 2850 | 146
1 | 0 | 1.1 | 0.3 | 0.0156 | 0.29 | 0 | 0 | 0.22 | 1 | 13 | 0.2 | 65 | 0.02 | 2850 | 177
1 | 0 | 1.1 | 0.3 | 0.0156 | 0.29 | 0 | 0 | 0.22 | 1 | 13 | 0.2 | 65 | 0.03 | 2850 | 188
1 | 0 | 1.1 | 0.3 | 0.0182 | 0.29 | 0 | 0 | 0.22 | 1 | 13 | 0.2 | 65 | 0.01 | 2850 | 152
1 | 0 | 1.1 | 0.3 | 0.0182 | 0.29 | 0 | 0 | 0.22 | 1 | 13 | 0.2 | 65 | 0.02 | 2850 | 185
1 | 0 | 1.1 | 0.3 | 0.0182 | 0.29 | 0 | 0 | 0.22 | 1 | 13 | 0.2 | 65 | 0.03 | 2850 | 205
1 | 0 | 1.1 | 0.3 | 0.0208 | 0.29 | 0 | 0 | 0.22 | 1 | 13 | 0.2 | 65 | 0.01 | 2850 | 158
1 | 0 | 1.1 | 0.3 | 0.0208 | 0.29 | 0 | 0 | 0.22 | 1 | 13 | 0.2 | 65 | 0.02 | 2850 | 182
1 | 0 | 1.1 | 0.3 | 0.0208 | 0.29 | 0 | 0 | 0.22 | 1 | 13 | 0.2 | 65 | 0.03 | 2850 | 196
1 | 0 | 1.1 | 0.3 | 0.0104 | 0.31 | 0 | 0 | 0.24 | 1 | 13 | 0.2 | 65 | 0.01 | 2850 | 145
1 | 0 | 1.1 | 0.3 | 0.0104 | 0.31 | 0 | 0 | 0.24 | 1 | 13 | 0.2 | 65 | 0.02 | 2850 | 168
1 | 0 | 1.1 | 0.3 | 0.0104 | 0.31 | 0 | 0 | 0.24 | 1 | 13 | 0.2 | 65 | 0.03 | 2850 | 170
1 | 0 | 1.1 | 0.3 | 0.013 | 0.31 | 0 | 0 | 0.24 | 1 | 13 | 0.2 | 65 | 0.01 | 2850 | 142
1 | 0 | 1.1 | 0.3 | 0.013 | 0.31 | 0 | 0 | 0.24 | 1 | 13 | 0.2 | 65 | 0.02 | 2850 | 160
1 | 0 | 1.1 | 0.3 | 0.013 | 0.31 | 0 | 0 | 0.24 | 1 | 13 | 0.2 | 65 | 0.03 | 2850 | 169
1 | 0 | 1.1 | 0.3 | 0.0156 | 0.31 | 0 | 0 | 0.24 | 1 | 13 | 0.2 | 65 | 0.01 | 2850 | 155
1 | 0 | 1.1 | 0.3 | 0.0156 | 0.31 | 0 | 0 | 0.24 | 1 | 13 | 0.2 | 65 | 0.02 | 2850 | 177
1 | 0 | 1.1 | 0.3 | 0.0156 | 0.31 | 0 | 0 | 0.24 | 1 | 13 | 0.2 | 65 | 0.03 | 2850 | 190
1 | 0 | 1.1 | 0.3 | 0.0182 | 0.31 | 0 | 0 | 0.24 | 1 | 13 | 0.2 | 65 | 0.01 | 2850 | 158
1 | 0 | 1.1 | 0.3 | 0.0182 | 0.31 | 0 | 0 | 0.24 | 1 | 13 | 0.2 | 65 | 0.02 | 2850 | 172
1 | 0 | 1.1 | 0.3 | 0.0182 | 0.31 | 0 | 0 | 0.24 | 1 | 13 | 0.2 | 65 | 0.03 | 2850 | 178
1 | 0 | 1.33 | 0.33 | 0.03 | 0.22 | 0 | 0 | 0.18 | 1 | 13 | 0.2 | 65 | 0.02 | 2800 | 148
1 | 0 | 1.33 | 0.33 | 0.03 | 0.22 | 0 | 0 | 0.18 | 1 | 13 | 0.2 | 65 | 0.03 | 2800 | 160
1 | 0 | 1.33 | 0.33 | 0.03 | 0.22 | 0 | 0 | 0.18 | 3 | 13 | 0.2 | 65 | 0.02 | 2800 | 150
1 | 0 | 1.33 | 0.33 | 0.03 | 0.22 | 0 | 0 | 0.18 | 3 | 13 | 0.2 | 65 | 0.03 | 2800 | 165
1 | 0 | 1.33 | 0.33 | 0.03 | 0.22 | 0 | 0 | 0.18 | 2 | 13 | 0.2 | 65 | 0.01 | 2800 | 145
1 | 0 | 1.33 | 0.33 | 0.03 | 0.22 | 0 | 0 | 0.18 | 2 | 13 | 0.2 | 65 | 0.02 | 2800 | 155
1 | 0 | 1.33 | 0.33 | 0.03 | 0.22 | 0 | 0 | 0.18 | 2 | 13 | 0.2 | 65 | 0.03 | 2800 | 165
1 | 0 | 1.1 | 0.25 | 0.07 | 0.2 | 0.3 | 0 | 0.2 | 1 | 13 | 0.2 | 65 | 0.02 | 2788 | 220.2
1 | 0 | 1.1 | 0.25 | 0.07 | 0.2 | 0.3 | 0 | 0.2 | 2 | 30 | 0.38 | 78.94737 | 0.02 | 2500 | 187.7
1 | 0 | 1.1 | 0.25 | 0.07 | 0.2 | 0.3 | 0 | 0.2 | 4 | 30 | 0.3 | 100 | 0.02 | 2428 | 200.7
1 | 0 | 1.1 | 0.25 | 0.07 | 0.2 | 0.3 | 0 | 0.2 | 1 | 25 | 0.29 | 86.2069 | 0.02 | 2500 | 186.1
1 | 0 | 1.1 | 0.25 | 0.07 | 0.2 | 0.3 | 0 | 0.2 | 5 | 25 | 0.29 | 86.2069 | 0.02 | 2500 | 187.9
1 | 0 | 1.1 | 0.25 | 0.07 | 0.2 | 0.3 | 0 | 0.2 | 5 | 25 | 0.29 | 86.2069 | 0.02 | 2500 | 199
1 | 0 | 1.1 | 0.25 | 0.07 | 0.2 | 0.3 | 0 | 0.2 | 5 | 25 | 0.25 | 100 | 0.02 | 2464 | 185.4
1 | 0 | 1.1 | 0.25 | 0.07 | 0.2 | 0.3 | 0 | 0.2 | 5 | 25 | 0.25 | 100 | 0.02 | 2464 | 198.9
1 | 0 | 0.73 | 0.3 | 0.03 | 0.16 | 0.18 | 0 | 0.13 | 1 | 35 | 0.6 | 58.33333 | 0.015 | 900 | 176
1 | 0 | 0.73 | 0 | 0.07 | 0.22 | 0.28 | 0 | 0.21 | 1 | 35 | 0.6 | 58.33333 | 0.015 | 900 | 146
1 | 0 | 0.98 | 0.41 | 0.04 | 0.22 | 0.25 | 0.3 | 0.16 | 1 | 35 | 0.6 | 58.33333 | 0.015 | 900 | 155